## Sheet1
Label | Parent | Contributor | Definition
rebound mean value 2 [Arlanxeo] | rebound mean value [Arlanxeo] | Pallavi Karanth | Rebound mean value is a quality of polymers which specifies in percentage how far the hammer comes back after the impact, measured at T = 60 degree celcius.
ramp [Arlanxeo] | plan specification |  | In physical testing, it refers to a constant increase or decrease of testing parameters such as deformation frequency, deformation amplitude or temperature.
F Median [Arlanxeo] | data item |  | Median value of tensile strength at break from stress-strain (tensile) measurement
inner liner [Arlanxeo] | fiat object part |  | The lining of the inner wall of a tire which prevents air from escaping.
emulsion SBR [Arlanxeo] | plan specification |  | Polymerization is performed in an emulsion where polymer particles (and consequently, crumbs) are carried in a liquid (water) medium.
number averaged molecular weight [Arlanxeo] | molecular weight [mi] | Pallavi Karanth | Average molecular weight of the chains of a polymer, calculated by weighing each chain equally, regardless of size (first moment of the molecular weight).
solution SBR [Arlanxeo] | plan specification |  | Polymerization is performed in a solution where polymer molecules are dissolved in a solvent (e.g. hexane).
rebound mean value 1 [Arlanxeo] | rebound mean value [Arlanxeo] | Pallavi Karanth | Rebound mean value 1 is a quality of polymers which specifies in percentage how far the hammer comes back after the impact, measured at T = 23 degree celcius.
E dash 23 degree celcius [Arlanxeo] | intensive quality |  | Elastic modulus measured at 23 °C in dynamic mechanical thermal analysis (DTMA)
molecular weight distribution [Arlanxeo] | intensive quality |  | Ratio of Mw to Mn
weight averaged molecular weight [Arlanxeo] | molecular weight [mi] | Pallavi Karanth | Average molecular weight of the chains of a polymer, weighted by the mass of each chain (2nd moment of the molecular weight).
silane [Arlanxeo] | chemical substance |  | Silane is necessary to act as intermediary between silica and the SBR matrix, and its role is to enhance the dispersion of silica in the SBR matrix.
moving die rheometer [Arlanxeo] | device |  | Generic name for an instrument that applies oscillatory shearing deformation at the vulcanization temperature of a compound at a given time window, using a constant frequency and amplitude.
cis content [Arlanxeo] | intensive quality | Pallavi Karanth | Cis content is a quality in polymers, particularly in polyisoprene, that is crucial for determining the material's properties based on the content of cis isomer which is known for its high elasticity and tensile strength.
styrene-butadiene rubber [Arlanxeo] | butadiene rubber [Arlanxeo] |  | Rubber polymer with styrene and butadiene as monomers. It is the major component of tread compounds.
silica [Arlanxeo] | filler [Arlanxeo] |  | A filler that, together with silane, is present only in tread compounds and is used for enforcement.
trans content [Arlanxeo] | intensive quality | Pallavi Karanth | Trans content is a quality which measures the content of trans isomer in polymers that affect melting points and solubility in polymers.
shearing [Arlanxeo] | process |  | In physical testing, it refers to a deformation regime in which layers of fluid or solid are forced to move parallel to each other.
ML1+1 [Arlanxeo] | mooney viscosity [Arlanxeo] | Pallavi Karanth | ml1+1 is the quality Mooney Viscosity which is the torque at t=1 min. after the start of the Mooney test.
styrene content [Arlanxeo] | intensive quality | Pallavi Karanth | Styrene content is a quality that is a key factor in determining the properties of polymers derived from styrene.
loss modulus [Arlanxeo] | intensive quality |  | The component of modulus that is related to energy loss in deformation.
glass transition temperature [Arlanxeo] | intensive quality | Pallavi Karanth | The glass transition temperature (Tg) is a quality which is a phenomenon of amorphous polymers that is the temperature at which polymers undergo a transition from glassy to rubbery state marking a region of dramatic changes in the physical and mechanical properties.
parts per hundred rubber [Arlanxeo] | intensive quality |  | Fraction of rubber compound formulations are not given based on %, so that the sum of all components will be 100%.
elongation [Arlanxeo] | intensive quality |  | In physical testing, it refers to a deformation regime in which layers of fluid or solid deformed axially.
LossModulus Gdouble dash(max) [Arlanxeo] | intensive quality |  | Maximum value of loss modulus
green compound [Arlanxeo] | mixture [chebi] |  | Compound that has not been vulcanized and may be heated in an oven to form of network.
E dash 0 degree celcius [Arlanxeo] | intensive quality |  | Elastic modulus measured at 0 °C in dynamic mechanical thermal analysis (DTMA)
mooney viscosity [Arlanxeo] | intensive quality | Pallavi Karanth | Mooney Viscosity is a quality of raw and vulcanised polymersbased on the measurement of the torque necessary to rotate a disc in a cylindrical chamber filled with the rubber compound to be vulcanized and is reported in arbitrary Mooney units. It is the torque at t=5 min. after the start of the Mooney test for vulcanized polymers.
elastic modulus [Arlanxeo] | intensive quality |  | The component of modulus that is related to energy storage in deformation.
rebound mean value [Arlanxeo] | intensive quality | Pallavi Karanth | Rebound mean value is a quality of polymers which specifies in percentage how far the hammer comes back after the impact, measured at T = 23 degree celcius and T = 60 degree celcius for tire compounds.
E dash 60 degree celcius [Arlanxeo] | intensive quality |  | Elastic modulus measured at 60 °C in dynamic mechanical thermal analysis (DTMA)
tread [Arlanxeo] | surface [dik] |  | The outer surface of a tire that comes into direct contact with the road.
hardness mean value [Arlanxeo] | intensive quality | Pallavi Karanth | Hardness mean value is a quality of Polymers which indicates the resistance to deformation. Average hardness value measured in Shore A scale.
raw polymer [Arlanxeo] | polymer |  | Polymer (e.g. BR, SSBR) before being compounded.
mooney stress relaxation [Arlanxeo] | intensive quality |  | Mooney stress relaxation is a quality of polymer that refers to the time-dependent process of relaxing a stress applied to a polymer. Due to their structure, polymers do not easily “forget” stress after it is applied to them.
S300 [Arlanxeo] | intensive quality | Pallavi Karanth | S300 is a quality of vulcanized compound or polymer which is the stress at deformation value 300.
filler [Arlanxeo] | role |  | Solid particles added to compound to generate enforcement.
E double dash 0 degree celcius [Arlanxeo] | intensive quality |  | Loss modulus measured at 0 °C in dynamic mechanical thermal analysis (DTMA)
gel permeation chromatography method [Arlanxeo] | plan specification |  | The method used to obtain the value of Mw and Mn.
E double dash 60 degree celcius [Arlanxeo] | intensive quality |  | Loss modulus measured at 60 °C in dynamic mechanical thermal analysis (DTMA)
E double dash 23 degree celcius [Arlanxeo] | intensive quality |  | Loss modulus measured at 23 °C in dynamic mechanical thermal analysis (DTMA)
mechanical testing system [Arlanxeo] | process |  | Generic name for an instrument that applies amplitude sweeps to vulcanized rubber to assess the resistance of its network against large deformations.
tan d max [Arlanxeo] | intensive quality |  | Maximum loss factor in an amplitude sweep test
vulcanized compound [Arlanxeo] | mixture [chebi] |  | Compound after being vulcanized. May also be called “vulcanizate”.
butadiene rubber [Arlanxeo] | chemical substance |  | Rubber polymer with butadiene as its only monomer.
vinyl content [Arlanxeo] | intensive quality | Pallavi Karanth | Vinyl content is a quality that is based on the vinyl content in polyethylene resins that are determined by the catalyst used for manufacturing the resin.
dynamic mechanical thermal analysis [Arlanxeo] | plan specification |  | A method in which the polymer is loaded with (pseudo-) linear, oscillating deformations in a temperature ramp, during which the values of G’ and G” at 3 critical temperatures are read and used .
carbon black [Arlanxeo] | filler [Arlanxeo] |  | A filler based on structured carbon which is present in larger fractions in sidewall than in tread compounds. Every CB grade has two major properties that determine its properties.
S50 [Arlanxeo] | intensive quality | Pallavi Karanth | S50 is a quality of vulcanized compound or polymer which is the stress at deformation value 50.
S100 [Arlanxeo] | intensive quality | Pallavi Karanth | S100 is a quality of vulcanized compound or polymer which is the stress at deformation value 100.
vulcanization [Arlanxeo] | process |  | The process of converting a polymer compound into an elastic network using vulcanization chemicals (e.g. sulfur) and heat (to start the reaction).
ML1+4 [Arlanxeo] | mooney viscosity [Arlanxeo] | Pallavi Karanth | ml1+4 is a quality which is mooney viscosity measured as the torque at t=5 min. after the start of the Mooney test for vulcanized polymers.
D Median [Arlanxeo] | data item |  | Median value of elongation from stress-strain (tensile) measurement